## Fitted_Data
Μέτρηση | ω (s^-1) | G' (Pa) | G'' (Pa) | G'_fit | G''_fit | Λ1_opt | η1_opt
1 | 0.013 | 0.106 | 4.717 | 0.08470604 | 5.156074 | 4.23666 | 86.453641
2 | 0.021 | 0.242 | 7.642 | 0.2202468 | 8.319714
3 | 0.039 | 0.646 | 15.151 | 0.7490486 | 15.38363
4 | 0.07 | 1.991 | 27.67 | 2.314229 | 27.2601
5 | 0.119 | 5.335 | 45.603 | 6.044626 | 44.98225
6 | 0.212 | 13.956 | 76.98 | 15.05258 | 75.05813
7 | 0.345 | 31.838 | 124.718 | 28.95555 | 112.9638
8 | 0.599 | 73.883 | 193.931 | 57.96072 | 176.7999
9 | 0.995 | 161.763 | 273.064 | 109.1417 | 259.5662
10 | 1.537 | 277.777 | 376.675 | 184.0503 | 347.6359
11 | 2.726 | 433.411 | 424.603 | 348.3386 | 472.1836
12 | 4.512 | 585.712 | 415.973 | 565.159 | 551.2498
13 | 7.865 | 759.686 | 468.902 | 847.1888 | 544.6737
14 | 13.907 | 1005.777 | 450.037 | 1084.896 | 427.3849
15 | 26.796 | 1304.523 | 468.902 | 1224.591 | 259.9364

## Sheet1
Method | λ₁ (s) | η₁ (Pa·s) | K | Time (s)
Nelder-Mead | 4.242713 | 86.58 | 0.849738 | 0.02
Powell | 4.242668 | 86.58 | 0.849738 | 0
L-BFGS-B | 4.242711 | 86.58 | 0.849738 | 0
SLSQP | 4.242802 | 86.58 | 0.849738 | 0.02
Differential Evolution | 4.242714 | 86.58 | 0.849738 | 0.07
SHGO | 4.242711 | 86.58 | 0.849738 | 0.4
HYBRID OPTIMIZER | 4.291294 | 86.43 | 0.8516343 | 0.4

## K_vs_eta_summary
Sublist_index | η₁ | Κ
61 | 1 | 29.32964
61 | 10 | 23.64735
61 | 100 | 1.566094
61 | 1000 | 3254.924
61 | 10000 | 383205.5
61 | 20000 | 1546217.3
Sublist_index | η₁ | Κ
62 | 50 | 6.035094
62 | 70 | 1.907985
62 | 90 | 0.9002212
62 | 110 | 3.011802
62 | 130 | 8.242728
62 | 150 | 16.593
Sublist_index | η₁ | Κ
63 | 45 | 7.554269
63 | 63 | 2.997648
63 | 81 | 0.9676961
63 | 99 | 1.464414
63 | 117 | 4.487801
63 | 135 | 10.03786
Sublist_index | η₁ | Κ
64 | 40.5 | 9.088216
64 | 56.7 | 4.305057
64 | 72.9 | 1.568499
64 | 89.1 | 0.8785437
64 | 105.3 | 2.235191
64 | 121.5 | 5.63844
Sublist_index | η₁ | Κ
65 | 44.55 | 7.700557
65 | 62.37 | 3.11446
65 | 80.19 | 1.004752
65 | 98.01 | 1.371432
65 | 115.83 | 4.214501
65 | 133.65 | 9.533959
Sublist_index | η₁ | Κ
66 | 40.095 | 9.234017
66 | 56.133 | 4.437905
66 | 72.171 | 1.647668
66 | 88.209 | 0.8633051
66 | 104.247 | 2.084817
66 | 120.285 | 5.312204
Sublist_index | η₁ | Κ
67 | 44.1045 | 7.846938
67 | 61.7463 | 3.233154
67 | 79.3881 | 1.046478
67 | 97.0299 | 1.28691
67 | 114.6717 | 3.954451
67 | 132.3135 | 9.0491
Sublist_index | η₁ | Κ
68 | 39.69405 | 9.37962
68 | 55.57167 | 4.571895
68 | 71.44929 | 1.730127
68 | 87.32691 | 0.8543174
68 | 103.20453 | 1.944466
68 | 119.08215 | 5.000572
Sublist_index | η₁ | Κ
69 | 43.663455 | 7.99338
69 | 61.128837 | 3.353648
69 | 78.594219 | 1.092725
69 | 96.059601 | 1.210612
69 | 113.524983 | 3.707307
69 | 130.990365 | 8.582811
Sublist_index | η₁ | Κ
70 | 39.29711 | 9.525002
70 | 55.015953 | 4.706965
70 | 70.734797 | 1.815763
70 | 86.453641 | 0.8513966
70 | 102.172485 | 1.813865
70 | 117.891328 | 4.703169
Sublist_index | η₁ | Κ
71 | 43.22682 | 8.139852
71 | 60.517549 | 3.475867
71 | 77.808277 | 1.143352
71 | 95.099005 | 1.142309
71 | 112.389733 | 3.472735
71 | 129.680462 | 8.134633
Sublist_index | η₁ | Κ
72 | 47.549502 | 6.755281
72 | 66.569304 | 2.394282
72 | 85.589104 | 0.8543631
72 | 104.608905 | 2.135524
72 | 123.628706 | 6.237764
72 | 142.648508 | 13.16108
Sublist_index | η₁ | Κ
73 | 42.794552 | 8.286324
73 | 59.912373 | 3.599734
73 | 77.030194 | 1.198218
73 | 94.148014 | 1.081777
73 | 111.265835 | 3.25041
73 | 128.383656 | 7.704118
Sublist_index | η₁ | Κ
74 | 47.074007 | 6.900451
74 | 65.90361 | 2.499276
74 | 84.733213 | 0.8630416
74 | 103.562815 | 1.991747
74 | 122.392418 | 5.885393
74 | 141.222021 | 12.54398
Sublist_index | η₁ | Κ
75 | 42.366606 | 8.432766
75 | 59.313249 | 3.725175
75 | 76.259892 | 1.257186
75 | 93.206534 | 1.028798
75 | 110.153177 | 3.040011
75 | 127.09982 | 7.290826
Sublist_index | η₁ | Κ
76 | 46.603267 | 7.045906
76 | 65.244574 | 2.606624
76 | 83.885881 | 0.8772605
76 | 102.527187 | 1.857814
76 | 121.168494 | 5.548286
76 | 139.809801 | 11.94868
Sublist_index | η₁ | Κ
77 | 41.94294 | 8.579151
77 | 58.720117 | 3.85212
77 | 75.497293 | 1.320122
77 | 92.274469 | 0.9831574
77 | 109.051645 | 2.841226
77 | 125.828822 | 6.894329
Sublist_index | η₁ | Κ
78 | 46.137234 | 7.191609
78 | 64.592128 | 2.716235
78 | 83.047022 | 0.8968525
78 | 101.501916 | 1.73346
78 | 119.95681 | 5.226058
78 | 138.411704 | 11.37465
Sublist_index | η₁ | Κ
79 | 41.523511 | 8.72545
79 | 58.132915 | 3.980497
79 | 74.74232 | 1.386896
79 | 91.351724 | 0.944647
79 | 107.961129 | 2.65375
79 | 124.570533 | 6.514206
Sublist_index | η₁ | Κ
80 | 45.675862 | 7.337523
80 | 63.946207 | 2.82802
80 | 82.216552 | 0.9216541
80 | 100.486896 | 1.618424
80 | 118.757241 | 4.91833
80 | 137.027586 | 10.82137
Sublist_index | η₁ | Κ

## Full_Matrix_Modes
Λ₁ | η₁ | Mode | λ_p | η_p | ω | G'_mode | G''_mode | G'_total | G''_total | Κ
Λ₁=1.892083
Λ₁ | η₁ | Mode | λ_p | η_p | ω | G'_mode | G''_mode | G'_total | G''_total | Κ
1.892083 | 86.453641 | 1 | 1.892083 | 28.381245 | 0.013 | 0.009069757 | 0.3687331 | 0.01244105 | 1.6936 | 13.16788
1.892083 | 86.453641 | 1 | 1.892083 | 28.381245 | 0.021 | 0.02364423 | 0.5950667 | 0.03244118 | 2.7352 | 13.16788
1.892083 | 86.453641 | 1 | 1.892083 | 28.381245 | 0.039 | 0.08123486 | 1.100874 | 0.111571 | 5.075136 | 13.16788
1.892083 | 86.453641 | 1 | 1.892083 | 28.381245 | 0.07 | 0.2585922 | 1.952438 | 0.3562785 | 9.084205 | 13.16788
1.892083 | 86.453641 | 1 | 1.892083 | 28.381245 | 0.119 | 0.7237498 | 3.21441 | 1.005718 | 15.33134 | 13.16788
1.892083 | 86.453641 | 1 | 1.892083 | 28.381245 | 0.212 | 2.078974 | 5.182903 | 2.970272 | 26.72776 | 13.16788
1.892083 | 86.453641 | 1 | 1.892083 | 28.381245 | 0.345 | 4.481854 | 6.865916 | 6.819757 | 41.76723 | 13.16788
1.892083 | 86.453641 | 1 | 1.892083 | 28.381245 | 0.599 | 8.434011 | 7.441614 | 15.27511 | 67.18765 | 13.16788
1.892083 | 86.453641 | 1 | 1.892083 | 28.381245 | 0.995 | 11.69914 | 6.214277 | 29.29613 | 102.2207 | 13.16788
1.892083 | 86.453641 | 1 | 1.892083 | 28.381245 | 1.537 | 13.41391 | 4.612553 | 50.54839 | 144.5895 | 13.16788
1.892083 | 86.453641 | 1 | 1.892083 | 28.381245 | 2.726 | 14.45658 | 2.802848 | 102.5646 | 219.6007 | 13.16788
1.892083 | 86.453641 | 1 | 1.892083 | 28.381245 | 4.512 | 14.79697 | 1.73326 | 184.5261 | 299.3639 | 13.16788
1.892083 | 86.453641 | 1 | 1.892083 | 28.381245 | 7.865 | 14.93257 | 1.00345 | 330.3848 | 381.4689 | 13.16788
1.892083 | 86.453641 | 1 | 1.892083 | 28.381245 | 13.907 | 14.97837 | 0.569234 | 534.5102 | 413.3474 | 13.16788
1.892083 | 86.453641 | 1 | 1.892083 | 28.381245 | 26.796 | 14.99417 | 0.2957414 | 758.9858 | 342.061 | 13.16788
Λ₁ | η₁ | Mode | λ_p | η_p | ω | G'_mode | G''_mode | G'_total | G''_total | Κ
1.892083 | 86.453641 | 2 | 0.47302075 | 22.704996 | 0.013 | 0.00181498 | 0.2951538 | 0.01244105 | 1.6936 | 13.16788
1.892083 | 86.453641 | 2 | 0.47302075 | 22.704996 | 0.021 | 0.004735844 | 0.4767579 | 0.03244118 | 2.7352 | 13.16788
1.892083 | 86.453641 | 2 | 0.47302075 | 22.704996 | 0.039 | 0.01632988 | 0.8851936 | 0.111571 | 5.075136 | 13.16788
1.892083 | 86.453641 | 2 | 0.47302075 | 22.704996 | 0.07 | 0.05256804 | 1.587609 | 0.3562785 | 9.084205 | 13.16788
1.892083 | 86.453641 | 2 | 0.47302075 | 22.704996 | 0.119 | 0.1516078 | 2.693361 | 1.005718 | 15.33134 | 13.16788
1.892083 | 86.453641 | 2 | 0.47302075 | 22.704996 | 0.212 | 0.4778899 | 4.765536 | 2.970272 | 26.72776 | 13.16788
1.892083 | 86.453641 | 2 | 0.47302075 | 22.704996 | 0.345 | 1.24516 | 7.630023 | 6.819757 | 41.76723 | 13.16788
1.892083 | 86.453641 | 2 | 0.47302075 | 22.704996 | 0.599 | 3.567126 | 12.58959 | 15.27511 | 67.18765 | 13.16788
1.892083 | 86.453641 | 2 | 0.47302075 | 22.704996 | 0.995 | 8.704591 | 18.49461 | 29.29613 | 102.2207 | 13.16788
1.892083 | 86.453641 | 2 | 0.47302075 | 22.704996 | 1.537 | 16.59824 | 22.83011 | 50.54839 | 144.5895 | 13.16788
1.892083 | 86.453641 | 2 | 0.47302075 | 22.704996 | 2.726 | 29.97314 | 23.24482 | 102.5646 | 219.6007 | 13.16788
1.892083 | 86.453641 | 2 | 0.47302075 | 22.704996 | 4.512 | 39.3593 | 18.44158 | 184.5261 | 299.3639 | 13.16788
1.892083 | 86.453641 | 2 | 0.47302075 | 22.704996 | 7.865 | 44.76565 | 12.03278 | 330.3848 | 381.4689 | 13.16788
1.892083 | 86.453641 | 2 | 0.47302075 | 22.704996 | 13.907 | 46.91584 | 7.13191 | 534.5102 | 413.3474 | 13.16788
1.892083 | 86.453641 | 2 | 0.47302075 | 22.704996 | 26.796 | 47.70308 | 3.763537 | 758.9858 | 342.061 | 13.16788
Λ₁ | η₁ | Mode | λ_p | η_p | ω | G'_mode | G''_mode | G'_total | G''_total | Κ
1.892083 | 86.453641 | 3 | 0.2102314 | 20.85153 | 0.013 | 0.0007408307 | 0.2710678 | 0.01244105 | 1.6936 | 13.16788
1.892083 | 86.453641 | 3 | 0.2102314 | 20.85153 | 0.021 | 0.00193315 | 0.4378735 | 0.03244118 | 2.7352 | 13.16788
1.892083 | 86.453641 | 3 | 0.2102314 | 20.85153 | 0.039 | 0.006667078 | 0.8131549 | 0.111571 | 5.075136 | 13.16788
1.892083 | 86.453641 | 3 | 0.2102314 | 20.85153 | 0.07 | 0.02147522 | 1.459291 | 0.3562785 | 9.084205 | 13.16788
1.892083 | 86.453641 | 3 | 0.2102314 | 20.85153 | 0.119 | 0.06203799 | 2.47978 | 1.005718 | 15.33134 | 13.16788
1.892083 | 86.453641 | 3 | 0.2102314 | 20.85153 | 0.212 | 0.196628 | 4.41176 | 2.970272 | 26.72776 | 13.16788
1.892083 | 86.453641 | 3 | 0.2102314 | 20.85153 | 0.345 | 0.5190331 | 7.156131 | 6.819757 | 41.76723 | 13.16788
1.892083 | 86.453641 | 3 | 0.2102314 | 20.85153 | 0.599 | 1.548304 | 12.29509 | 15.27511 | 67.18765 | 13.16788
1.892083 | 86.453641 | 3 | 0.2102314 | 20.85153 | 0.995 | 4.157981 | 19.8775 | 29.29613 | 102.2207 | 13.16788
1.892083 | 86.453641 | 3 | 0.2102314 | 20.85153 | 1.537 | 9.376761 | 29.01892 | 50.54839 | 144.5895 | 13.16788
1.892083 | 86.453641 | 3 | 0.2102314 | 20.85153 | 2.726 | 24.52153 | 42.7882 | 102.5646 | 219.6007 | 13.16788
1.892083 | 86.453641 | 3 | 0.2102314 | 20.85153 | 4.512 | 46.97554 | 49.52277 | 184.5261 | 299.3639 | 13.16788
1.892083 | 86.453641 | 3 | 0.2102314 | 20.85153 | 7.865 | 72.62111 | 43.92042 | 330.3848 | 381.4689 | 13.16788
1.892083 | 86.453641 | 3 | 0.2102314 | 20.85153 | 13.907 | 88.79572 | 30.37113 | 534.5102 | 413.3474 | 13.16788
1.892083 | 86.453641 | 3 | 0.2102314 | 20.85153 | 26.796 | 96.15375 | 17.06863 | 758.9858 | 342.061 | 13.16788
Λ₁ | η₁ | Mode | λ_p | η_p | ω | G'_mode | G''_mode | G'_total | G''_total | Κ
1.892083 | 86.453641 | 4 | 0.1182551875 | 19.93609 | 0.013 | 0.0003984244 | 0.2591686 | 0.01244105 | 1.6936 | 13.16788
1.892083 | 86.453641 | 4 | 0.1182551875 | 19.93609 | 0.021 | 0.001039672 | 0.4186554 | 0.03244118 | 2.7352 | 13.16788
1.892083 | 86.453641 | 4 | 0.1182551875 | 19.93609 | 0.039 | 0.003585752 | 0.7774911 | 0.111571 | 5.075136 | 13.16788
1.892083 | 86.453641 | 4 | 0.1182551875 | 19.93609 | 0.07 | 0.01155119 | 1.395431 | 0.3562785 | 9.084205 | 13.16788
1.892083 | 86.453641 | 4 | 0.1182551875 | 19.93609 | 0.119 | 0.03337861 | 2.371925 | 1.005718 | 15.33134 | 13.16788
1.892083 | 86.453641 | 4 | 0.1182551875 | 19.93609 | 0.212 | 0.105891 | 4.223797 | 2.970272 | 26.72776 | 13.16788
1.892083 | 86.453641 | 4 | 0.1182551875 | 19.93609 | 0.345 | 0.2801407 | 6.866523 | 6.819757 | 41.76723 | 13.16788
1.892083 | 86.453641 | 4 | 0.1182551875 | 19.93609 | 0.599 | 0.8416669 | 11.8821 | 15.27511 | 67.18765 | 13.16788
1.892083 | 86.453641 | 4 | 0.1182551875 | 19.93609 | 0.995 | 2.302157 | 19.56553 | 29.29613 | 102.2207 | 13.16788
1.892083 | 86.453641 | 4 | 0.1182551875 | 19.93609 | 1.537 | 5.391288 | 29.66187 | 50.54839 | 144.5895 | 13.16788
1.892083 | 86.453641 | 4 | 0.1182551875 | 19.93609 | 2.726 | 15.86993 | 49.2299 | 102.5646 | 219.6007 | 13.16788
1.892083 | 86.453641 | 4 | 0.1182551875 | 19.93609 | 4.512 | 37.3593 | 70.01795 | 184.5261 | 299.3639 | 13.16788
1.892083 | 86.453641 | 4 | 0.1182551875 | 19.93609 | 7.865 | 78.19317 | 84.07171 | 330.3848 | 381.4689 | 13.16788
1.892083 | 86.453641 | 4 | 0.1182551875 | 19.93609 | 13.907 | 123.0787 | 74.83919 | 534.5102 | 413.3474 | 13.16788
1.892083 | 86.453641 | 4 | 0.1182551875 | 19.93609 | 26.796 | 153.3164 | 48.38364 | 758.9858 | 342.061 | 13.16788
Λ₁ | η₁ | Mode | λ_p | η_p | ω | G'_mode | G''_mode | G'_total | G''_total | Κ
1.892083 | 86.453641 | 5 | 0.07568332 | 19.39125 | 0.013 | 0.0002480231 | 0.252086 | 0.01244105 | 1.6936 | 13.16788
1.892083 | 86.453641 | 5 | 0.07568332 | 19.39125 | 0.021 | 0.0006472073 | 0.4072152 | 0.03244118 | 2.7352 | 13.16788
1.892083 | 86.453641 | 5 | 0.07568332 | 19.39125 | 0.039 | 0.002232191 | 0.7562521 | 0.111571 | 5.075136 | 13.16788
1.892083 | 86.453641 | 5 | 0.07568332 | 19.39125 | 0.07 | 0.007191009 | 1.357349 | 0.3562785 | 9.084205 | 13.16788
1.892083 | 86.453641 | 5 | 0.07568332 | 19.39125 | 0.119 | 0.02078091 | 2.307371 | 1.005718 | 15.33134 | 13.16788
1.892083 | 86.453641 | 5 | 0.07568332 | 19.39125 | 0.212 | 0.06594257 | 4.109886 | 2.970272 | 26.72776 | 13.16788
1.892083 | 86.453641 | 5 | 0.07568332 | 19.39125 | 0.345 | 0.1745614 | 6.685422 | 6.819757 | 41.76723 | 13.16788
1.892083 | 86.453641 | 5 | 0.07568332 | 19.39125 | 0.599 | 0.5254942 | 11.59153 | 15.27511 | 67.18765 | 13.16788
1.892083 | 86.453641 | 5 | 0.07568332 | 19.39125 | 0.995 | 1.444762 | 19.18549 | 29.29613 | 102.2207 | 13.16788
1.892083 | 86.453641 | 5 | 0.07568332 | 19.39125 | 1.537 | 3.420711 | 29.40643 | 50.54839 | 144.5895 | 13.16788
1.892083 | 86.453641 | 5 | 0.07568332 | 19.39125 | 2.726 | 10.46055 | 50.7024 | 102.5646 | 219.6007 | 13.16788
1.892083 | 86.453641 | 5 | 0.07568332 | 19.39125 | 4.512 | 26.7573 | 78.35614 | 184.5261 | 299.3639 | 13.16788
1.892083 | 86.453641 | 5 | 0.07568332 | 19.39125 | 7.865 | 67.0319 | 112.6115 | 330.3848 | 381.4689 | 13.16788
1.892083 | 86.453641 | 5 | 0.07568332 | 19.39125 | 13.907 | 134.6605 | 127.9401 | 534.5102 | 413.3474 | 13.16788
1.892083 | 86.453641 | 5 | 0.07568332 | 19.39125 | 26.796 | 206.1033 | 101.6283 | 758.9858 | 342.061 | 13.16788
Λ₁ | η₁ | Mode | λ_p | η_p | ω | G'_mode | G''_mode | G'_total | G''_total | Κ
1.892083 | 86.453641 | 6 | 0.05255786 | 19.03008 | 0.013 | 0.0001690304 | 0.2473909 | 0.01244105 | 1.6936 | 13.16788
1.892083 | 86.453641 | 6 | 0.05255786 | 19.03008 | 0.021 | 0.0004410789 | 0.3996311 | 0.03244118 | 2.7352 | 13.16788
1.892083 | 86.453641 | 6 | 0.05255786 | 19.03008 | 0.039 | 0.001521268 | 0.7421699 | 0.111571 | 5.075136 | 13.16788
1.892083 | 86.453641 | 6 | 0.05255786 | 19.03008 | 0.07 | 0.004900816 | 1.332087 | 0.3562785 | 9.084205 | 13.16788
1.892083 | 86.453641 | 6 | 0.05255786 | 19.03008 | 0.119 | 0.014163 | 2.264491 | 1.005718 | 15.33134 | 13.16788
1.892083 | 86.453641 | 6 | 0.05255786 | 19.03008 | 0.212 | 0.04494652 | 4.033875 | 2.970272 | 26.72776 | 13.16788
1.892083 | 86.453641 | 6 | 0.05255786 | 19.03008 | 0.345 | 0.1190073 | 6.563219 | 6.819757 | 41.76723 | 13.16788
1.892083 | 86.453641 | 6 | 0.05255786 | 19.03008 | 0.599 | 0.3585103 | 11.38773 | 15.27511 | 67.18765 | 13.16788
1.892083 | 86.453641 | 6 | 0.05255786 | 19.03008 | 0.995 | 0.9875027 | 18.88328 | 29.29613 | 102.2207 | 13.16788
1.892083 | 86.453641 | 6 | 0.05255786 | 19.03008 | 1.537 | 2.347476 | 29.0596 | 50.54839 | 144.5895 | 13.16788
1.892083 | 86.453641 | 6 | 0.05255786 | 19.03008 | 2.726 | 7.282918 | 50.83255 | 102.5646 | 219.6007 | 13.16788
1.892083 | 86.453641 | 6 | 0.05255786 | 19.03008 | 4.512 | 19.27771 | 81.29217 | 184.5261 | 299.3639 | 13.16788
1.892083 | 86.453641 | 6 | 0.05255786 | 19.03008 | 7.865 | 52.84039 | 127.8291 | 330.3848 | 381.4689 | 13.16788
1.892083 | 86.453641 | 6 | 0.05255786 | 19.03008 | 13.907 | 126.081 | 172.4958 | 534.5102 | 413.3474 | 13.16788
1.892083 | 86.453641 | 6 | 0.05255786 | 19.03008 | 26.796 | 240.7151 | 170.9211 | 758.9858 | 342.061 | 13.16788
Λ₁=3.661313
Λ₁ | η₁ | Mode | λ_p | η_p | ω | G'_mode | G''_mode | G'_total | G''_total | Κ
3.661313 | 86.453641 | 1 | 3.661313 | 58.70309 | 0.013 | 0.03624113 | 0.7614152 | 0.04973373 | 3.501658 | 3.763198
3.661313 | 86.453641 | 1 | 3.661313 | 58.70309 | 0.021 | 0.09422726 | 1.22552 | 0.129431 | 5.651782 | 3.763198
3.661313 | 86.453641 | 1 | 3.661313 | 58.70309 | 0.039 | 0.3203768 | 2.243674 | 0.4417289 | 10.46177 | 3.763198
3.661313 | 86.453641 | 1 | 3.661313 | 58.70309 | 0.07 | 0.9882455 | 3.855937 | 1.378537 | 18.59462 | 3.763198
3.661313 | 86.453641 | 1 | 3.661313 | 58.70309 | 0.119 | 2.558034 | 5.871142 | 3.680862 | 30.87261 | 3.763198
3.661313 | 86.453641 | 1 | 3.661313 | 58.70309 | 0.212 | 6.028036 | 7.766103 | 9.539305 | 51.99354 | 3.763198
3.661313 | 86.453641 | 1 | 3.661313 | 58.70309 | 0.345 | 9.856114 | 7.802787 | 18.84599 | 78.63085 | 3.763198
3.661313 | 86.453641 | 1 | 3.661313 | 58.70309 | 0.599 | 13.27364 | 6.052382 | 37.92038 | 123.6433 | 3.763198
3.661313 | 86.453641 | 1 | 3.661313 | 58.70309 | 0.995 | 14.90989 | 4.092744 | 71.59588 | 183.3588 | 3.763198
3.661313 | 86.453641 | 1 | 3.661313 | 58.70309 | 1.537 | 15.54255 | 2.761923 | 121.7024 | 248.7775 | 3.763198
3.661313 | 86.453641 | 1 | 3.661313 | 58.70309 | 2.726 | 15.87399 | 1.590462 | 234.3032 | 346.898 | 3.763198
3.661313 | 86.453641 | 1 | 3.661313 | 58.70309 | 4.512 | 15.97481 | 0.9670072 | 389.7301 | 419.966 | 3.763198
3.661313 | 86.453641 | 1 | 3.661313 | 58.70309 | 7.865 | 16.01403 | 0.5561156 | 607.7945 | 438.6008 | 3.763198
3.661313 | 86.453641 | 1 | 3.661313 | 58.70309 | 13.907 | 16.02716 | 0.3147649 | 812.5342 | 364.8098 | 3.763198
3.661313 | 86.453641 | 1 | 3.661313 | 58.70309 | 26.796 | 16.03168 | 0.1634076 | 946.1782 | 231.2154 | 3.763198
Λ₁ | η₁ | Mode | λ_p | η_p | ω | G'_mode | G''_mode | G'_total | G''_total | Κ
3.661313 | 86.453641 | 2 | 0.91532825 | 46.962472 | 0.013 | 0.007263619 | 0.6104257 | 0.04973373 | 3.501658 | 3.763198
3.661313 | 86.453641 | 2 | 0.91532825 | 46.962472 | 0.021 | 0.01894986 | 0.9858477 | 0.129431 | 5.651782 | 3.763198
3.661313 | 86.453641 | 2 | 0.91532825 | 46.962472 | 0.039 | 0.06529861 | 1.829205 | 0.4417289 | 10.46177 | 3.763198
3.661313 | 86.453641 | 2 | 0.91532825 | 46.962472 | 0.07 | 0.2097706 | 3.273932 | 1.378537 | 18.59462 | 3.763198
3.661313 | 86.453641 | 2 | 0.91532825 | 46.962472 | 0.119 | 0.6015883 | 5.523007 | 3.680862 | 30.87261 | 3.763198
3.661313 | 86.453641 | 2 | 0.91532825 | 46.962472 | 0.212 | 1.861858 | 9.594751 | 9.539305 | 51.99354 | 3.763198
3.661313 | 86.453641 | 2 | 0.91532825 | 46.962472 | 0.345 | 4.652464 | 14.73286 | 18.84599 | 78.63085 | 3.763198
3.661313 | 86.453641 | 2 | 0.91532825 | 46.962472 | 0.599 | 11.8586 | 21.62867 | 37.92038 | 123.6433 | 3.763198
3.661313 | 86.453641 | 2 | 0.91532825 | 46.962472 | 0.995 | 23.26211 | 25.54166 | 71.59588 | 183.3588 | 3.763198
3.661313 | 86.453641 | 2 | 0.91532825 | 46.962472 | 1.537 | 34.08537 | 24.22799 | 121.7024 | 248.7775 | 3.763198
3.661313 | 86.453641 | 2 | 0.91532825 | 46.962472 | 2.726 | 44.20636 | 17.71667 | 234.3032 | 346.898 | 3.763198
3.661313 | 86.453641 | 2 | 0.91532825 | 46.962472 | 4.512 | 48.46526 | 11.73504 | 389.7301 | 419.966 | 3.763198
3.661313 | 86.453641 | 2 | 0.91532825 | 46.962472 | 7.865 | 50.33547 | 6.991953 | 607.7945 | 438.6008 | 3.763198
3.661313 | 86.453641 | 2 | 0.91532825 | 46.962472 | 13.907 | 50.99201 | 4.005824 | 812.5342 | 364.8098 | 3.763198
3.661313 | 86.453641 | 2 | 0.91532825 | 46.962472 | 26.796 | 51.22156 | 2.088363 | 946.1782 | 231.2154 | 3.763198
Λ₁ | η₁ | Mode | λ_p | η_p | ω | G'_mode | G''_mode | G'_total | G''_total | Κ
3.661313 | 86.453641 | 3 | 0.4068126 | 43.1288 | 0.013 | 0.002965079 | 0.5606587 | 0.04973373 | 3.501658 | 3.763198
3.661313 | 86.453641 | 3 | 0.4068126 | 43.1288 | 0.021 | 0.007736929 | 0.9056387 | 0.129431 | 5.651782 | 3.763198
3.661313 | 86.453641 | 3 | 0.4068126 | 43.1288 | 0.039 | 0.02667974 | 1.6816 | 0.4417289 | 10.46177 | 3.763198
3.661313 | 86.453641 | 3 | 0.4068126 | 43.1288 | 0.07 | 0.08590249 | 3.01657 | 1.378537 | 18.59462 | 3.763198
3.661313 | 86.453641 | 3 | 0.4068126 | 43.1288 | 0.119 | 0.2478786 | 5.120327 | 3.680862 | 30.87261 | 3.763198
3.661313 | 86.453641 | 3 | 0.4068126 | 43.1288 | 0.212 | 0.7827356 | 9.075799 | 9.539305 | 51.99354 | 3.763198
3.661313 | 86.453641 | 3 | 0.4068126 | 43.1288 | 0.345 | 2.047992 | 14.592 | 18.84599 | 78.63085 | 3.763198
3.661313 | 86.453641 | 3 | 0.4068126 | 43.1288 | 0.599 | 5.942422 | 24.3861 | 37.92038 | 123.6433 | 3.763198
3.661313 | 86.453641 | 3 | 0.4068126 | 43.1288 | 0.995 | 14.92494 | 36.87186 | 71.59588 | 183.3588 | 3.763198
3.661313 | 86.453641 | 3 | 0.4068126 | 43.1288 | 1.537 | 29.79845 | 47.65686 | 121.7024 | 248.7775 | 3.763198
3.661313 | 86.453641 | 3 | 0.4068126 | 43.1288 | 2.726 | 58.4715 | 52.72591 | 234.3032 | 346.898 | 3.763198
3.661313 | 86.453641 | 3 | 0.4068126 | 43.1288 | 4.512 | 81.75191 | 44.53839 | 389.7301 | 419.966 | 3.763198
3.661313 | 86.453641 | 3 | 0.4068126 | 43.1288 | 7.865 | 96.58208 | 30.18585 | 607.7945 | 438.6008 | 3.763198
3.661313 | 86.453641 | 3 | 0.4068126 | 43.1288 | 13.907 | 102.8045 | 18.17124 | 812.5342 | 364.8098 | 3.763198
3.661313 | 86.453641 | 3 | 0.4068126 | 43.1288 | 26.796 | 105.1317 | 9.644268 | 946.1782 | 231.2154 | 3.763198
Λ₁ | η₁ | Mode | λ_p | η_p | ω | G'_mode | G''_mode | G'_total | G''_total | Κ
3.661313 | 86.453641 | 4 | 0.2288320625 | 41.23534 | 0.013 | 0.001594665 | 0.5360547 | 0.04973373 | 3.501658 | 3.763198
3.661313 | 86.453641 | 4 | 0.2288320625 | 41.23534 | 0.021 | 0.004161166 | 0.8659222 | 0.129431 | 5.651782 | 3.763198
3.661313 | 86.453641 | 4 | 0.2288320625 | 41.23534 | 0.039 | 0.01435096 | 1.60805 | 0.4417289 | 10.46177 | 3.763198
3.661313 | 86.453641 | 4 | 0.2288320625 | 41.23534 | 0.07 | 0.04622438 | 2.885733 | 1.378537 | 18.59462 | 3.763198
3.661313 | 86.453641 | 4 | 0.2288320625 | 41.23534 | 0.119 | 0.1335237 | 4.90337 | 3.680862 | 30.87261 | 3.763198
3.661313 | 86.453641 | 4 | 0.2288320625 | 41.23534 | 0.212 | 0.4230944 | 8.721367 | 9.539305 | 51.99354 | 3.763198
3.661313 | 86.453641 | 4 | 0.2288320625 | 41.23534 | 0.345 | 1.116159 | 14.13808 | 18.84599 | 78.63085 | 3.763198
3.661313 | 86.453641 | 4 | 0.2288320625 | 41.23534 | 0.599 | 3.323198 | 24.24446 | 37.92038 | 123.6433 | 3.763198
3.661313 | 86.453641 | 4 | 0.2288320625 | 41.23534 | 0.995 | 8.881416 | 39.00697 | 71.59588 | 183.3588 | 3.763198
3.661313 | 86.453641 | 4 | 0.2288320625 | 41.23534 | 1.537 | 19.8373 | 56.40165 | 121.7024 | 248.7775 | 3.763198
3.661313 | 86.453641 | 4 | 0.2288320625 | 41.23534 | 2.726 | 50.4775 | 80.91986 | 234.3032 | 346.898 | 3.763198
3.661313 | 86.453641 | 4 | 0.2288320625 | 41.23534 | 4.512 | 92.9794 | 90.05354 | 389.7301 | 419.966 | 3.763198
3.661313 | 86.453641 | 4 | 0.2288320625 | 41.23534 | 7.865 | 137.6908 | 76.50493 | 607.7945 | 438.6008 | 3.763198
3.661313 | 86.453641 | 4 | 0.2288320625 | 41.23534 | 13.907 | 164.0051 | 51.53555 | 812.5342 | 364.8098 | 3.763198
3.661313 | 86.453641 | 4 | 0.2288320625 | 41.23534 | 26.796 | 175.5306 | 28.62635 | 946.1782 | 231.2154 | 3.763198
Λ₁ | η₁ | Mode | λ_p | η_p | ω | G'_mode | G''_mode | G'_total | G''_total | Κ
3.661313 | 86.453641 | 5 | 0.14645252 | 40.10839 | 0.013 | 0.0009926982 | 0.5214072 | 0.04973373 | 3.501658 | 3.763198
3.661313 | 86.453641 | 5 | 0.14645252 | 40.10839 | 0.021 | 0.002590399 | 0.8422683 | 0.129431 | 5.651782 | 3.763198
3.661313 | 86.453641 | 5 | 0.14645252 | 40.10839 | 0.039 | 0.008934025 | 1.564176 | 0.4417289 | 10.46177 | 3.763198
3.661313 | 86.453641 | 5 | 0.14645252 | 40.10839 | 0.07 | 0.02877945 | 2.807292 | 1.378537 | 18.59462 | 3.763198
3.661313 | 86.453641 | 5 | 0.14645252 | 40.10839 | 0.119 | 0.08315611 | 4.77145 | 3.680862 | 30.87261 | 3.763198
3.661313 | 86.453641 | 5 | 0.14645252 | 40.10839 | 0.212 | 0.2637457 | 8.494791 | 9.539305 | 51.99354 | 3.763198
3.661313 | 86.453641 | 5 | 0.14645252 | 40.10839 | 0.345 | 0.6973696 | 13.80216 | 18.84599 | 78.63085 | 3.763198
3.661313 | 86.453641 | 5 | 0.14645252 | 40.10839 | 0.599 | 2.091493 | 23.84145 | 37.92038 | 123.6433 | 3.763198
3.661313 | 86.453641 | 5 | 0.14645252 | 40.10839 | 0.995 | 5.694464 | 39.07805 | 71.59588 | 183.3588 | 3.763198
3.661313 | 86.453641 | 5 | 0.14645252 | 40.10839 | 1.537 | 13.2073 | 58.67367 | 121.7024 | 248.7775 | 3.763198
3.661313 | 86.453641 | 5 | 0.14645252 | 40.10839 | 2.726 | 37.64926 | 94.30478 | 234.3032 | 346.898 | 3.763198
3.661313 | 86.453641 | 5 | 0.14645252 | 40.10839 | 4.512 | 83.23765 | 125.9662 | 389.7301 | 419.966 | 3.763198
3.661313 | 86.453641 | 5 | 0.14645252 | 40.10839 | 7.865 | 156.1632 | 135.5761 | 607.7945 | 438.6008 | 3.763198
3.661313 | 86.453641 | 5 | 0.14645252 | 40.10839 | 13.907 | 220.6698 | 108.3459 | 812.5342 | 364.8098 | 3.763198
3.661313 | 86.453641 | 5 | 0.14645252 | 40.10839 | 26.796 | 257.1675 | 65.53137 | 946.1782 | 231.2154 | 3.763198
Λ₁ | η₁ | Mode | λ_p | η_p | ω | G'_mode | G''_mode | G'_total | G''_total | Κ
3.661313 | 86.453641 | 6 | 0.1017031 | 39.36136 | 0.013 | 0.0006765351 | 0.5116967 | 0.04973373 | 3.501658 | 3.763198
3.661313 | 86.453641 | 6 | 0.1017031 | 39.36136 | 0.021 | 0.001765391 | 0.8265847 | 0.129431 | 5.651782 | 3.763198
3.661313 | 86.453641 | 6 | 0.1017031 | 39.36136 | 0.039 | 0.006088731 | 1.535069 | 0.4417289 | 10.46177 | 3.763198
3.661313 | 86.453641 | 6 | 0.1017031 | 39.36136 | 0.07 | 0.01961456 | 2.755155 | 1.378537 | 18.59462 | 3.763198
3.661313 | 86.453641 | 6 | 0.1017031 | 39.36136 | 0.119 | 0.05668064 | 4.683315 | 3.680862 | 30.87261 | 3.763198
3.661313 | 86.453641 | 6 | 0.1017031 | 39.36136 | 0.212 | 0.179835 | 8.34073 | 9.539305 | 51.99354 | 3.763198
3.661313 | 86.453641 | 6 | 0.1017031 | 39.36136 | 0.345 | 0.4758918 | 13.56297 | 18.84599 | 78.63085 | 3.763198
3.661313 | 86.453641 | 6 | 0.1017031 | 39.36136 | 0.599 | 1.431032 | 23.49027 | 37.92038 | 123.6433 | 3.763198
3.661313 | 86.453641 | 6 | 0.1017031 | 39.36136 | 0.995 | 3.923068 | 38.76756 | 71.59588 | 183.3588 | 3.763198
3.661313 | 86.453641 | 6 | 0.1017031 | 39.36136 | 1.537 | 9.231402 | 59.05537 | 121.7024 | 248.7775 | 3.763198
3.661313 | 86.453641 | 6 | 0.1017031 | 39.36136 | 2.726 | 27.62456 | 99.64035 | 234.3032 | 346.898 | 3.763198
3.661313 | 86.453641 | 6 | 0.1017031 | 39.36136 | 4.512 | 67.32105 | 146.7059 | 389.7301 | 419.966 | 3.763198
3.661313 | 86.453641 | 6 | 0.1017031 | 39.36136 | 7.865 | 151.0089 | 188.7858 | 607.7945 | 438.6008 | 3.763198
3.661313 | 86.453641 | 6 | 0.1017031 | 39.36136 | 13.907 | 258.0356 | 182.4365 | 812.5342 | 364.8098 | 3.763198
3.661313 | 86.453641 | 6 | 0.1017031 | 39.36136 | 26.796 | 341.0952 | 125.1616 | 946.1782 | 231.2154 | 3.763198
Λ₁=4.194293
Λ₁ | η₁ | Mode | λ_p | η_p | ω | G'_mode | G''_mode | G'_total | G''_total | Κ |  | Mode | λ_p | η_p
4.194293 | 86.453641 | 1 | 4.194293 | 83.885881 | 0.013 | 0.05928503 | 1.087284 | 0.08137189 | 5.003003 | 0.8772605 |  | 1 | 4.194293 | 83.885881
4.194293 | 86.453641 | 1 | 4.194293 | 83.885881 | 0.021 | 0.1539678 | 1.748042 | 0.2115926 | 8.072901 | 0.8772605 |  | 2 | 1.04857325 | 67.1087048
4.194293 | 86.453641 | 1 | 4.194293 | 83.885881 | 0.039 | 0.5212054 | 3.186292 | 0.7198126 | 14.92852 | 0.8772605 |  | 3 | 0.4660326 | 61.63044
4.194293 | 86.453641 | 1 | 4.194293 | 83.885881 | 0.07 | 1.587206 | 5.406007 | 2.225634 | 26.45979 | 0.8772605 |  | 4 | 0.2621433125 | 58.92472
4.194293 | 86.453641 | 1 | 4.194293 | 83.885881 | 0.119 | 3.98875 | 7.991551 | 5.822866 | 43.68158 | 0.8772605 |  | 5 | 0.16777172 | 57.31432
4.194293 | 86.453641 | 1 | 4.194293 | 83.885881 | 0.212 | 8.83093 | 9.931431 | 14.54111 | 72.9338 | 0.8772605 |  | 6 | 0.1165081 | 56.24682
4.194293 | 86.453641 | 1 | 4.194293 | 83.885881 | 0.345 | 13.53567 | 9.354096 | 28.01753 | 109.7994 | 0.8772605
4.194293 | 86.453641 | 1 | 4.194293 | 83.885881 | 0.599 | 17.2648 | 6.871885 | 56.09521 | 171.909 | 0.8772605
4.194293 | 86.453641 | 1 | 4.194293 | 83.885881 | 0.995 | 18.91403 | 4.532128 | 105.6558 | 252.574 | 0.8772605
4.194293 | 86.453641 | 1 | 4.194293 | 83.885881 | 1.537 | 19.53007 | 3.029501 | 178.2771 | 338.5896 | 0.8772605
4.194293 | 86.453641 | 1 | 4.194293 | 83.885881 | 2.726 | 19.84818 | 1.735945 | 337.8358 | 460.7795 | 0.8772605
4.194293 | 86.453641 | 1 | 4.194293 | 83.885881 | 4.512 | 19.94432 | 1.05388 | 549.1152 | 539.3547 | 0.8772605
4.194293 | 86.453641 | 1 | 4.194293 | 83.885881 | 7.865 | 19.98164 | 0.6057225 | 825.4526 | 535.0105 | 0.8772605
4.194293 | 86.453641 | 1 | 4.194293 | 83.885881 | 13.907 | 19.99413 | 0.3427759 | 1060.126 | 421.4474 | 0.8772605
4.194293 | 86.453641 | 1 | 4.194293 | 83.885881 | 26.796 | 19.99842 | 0.1779373 | 1198.998 | 256.9951 | 0.8772605
Λ₁ | η₁ | Mode | λ_p | η_p | ω | G'_mode | G''_mode | G'_total | G''_total | Κ
4.194293 | 86.453641 | 2 | 1.04857325 | 67.1087048 | 0.013 | 0.01189005 | 0.8722511 | 0.08137189 | 5.003003 | 0.8772605
4.194293 | 86.453641 | 2 | 1.04857325 | 67.1087048 | 0.021 | 0.03101742 | 1.4086 | 0.2115926 | 8.072901 | 0.8772605
4.194293 | 86.453641 | 2 | 1.04857325 | 67.1087048 | 0.039 | 0.1068516 | 2.61287 | 0.7198126 | 14.92852 | 0.8772605
4.194293 | 86.453641 | 2 | 1.04857325 | 67.1087048 | 0.07 | 0.3429574 | 4.672436 | 2.225634 | 26.45979 | 0.8772605
4.194293 | 86.453641 | 2 | 1.04857325 | 67.1087048 | 0.119 | 0.9812093 | 7.8635 | 5.822866 | 43.68158 | 0.8772605
4.194293 | 86.453641 | 2 | 1.04857325 | 67.1087048 | 0.212 | 3.013711 | 13.5571 | 14.54111 | 72.9338 | 0.8772605
4.194293 | 86.453641 | 2 | 1.04857325 | 67.1087048 | 0.345 | 7.40634 | 20.4732 | 28.01753 | 109.7994 | 0.8772605
4.194293 | 86.453641 | 2 | 1.04857325 | 67.1087048 | 0.599 | 18.10554 | 28.82611 | 56.09521 | 171.909 | 0.8772605
4.194293 | 86.453641 | 2 | 1.04857325 | 67.1087048 | 0.995 | 33.35657 | 31.97124 | 105.6558 | 252.574 | 0.8772605
4.194293 | 86.453641 | 2 | 1.04857325 | 67.1087048 | 1.537 | 46.20958 | 28.67209 | 178.2771 | 338.5896 | 0.8772605
4.194293 | 86.453641 | 2 | 1.04857325 | 67.1087048 | 2.726 | 57.02112 | 19.94854 | 337.8358 | 460.7795 | 0.8772605
4.194293 | 86.453641 | 2 | 1.04857325 | 67.1087048 | 4.512 | 61.26309 | 12.94884 | 549.1152 | 539.3547 | 0.8772605
4.194293 | 86.453641 | 2 | 1.04857325 | 67.1087048 | 7.865 | 63.07266 | 7.647926 | 825.4526 | 535.0105 | 0.8772605
4.194293 | 86.453641 | 2 | 1.04857325 | 67.1087048 | 13.907 | 63.70046 | 4.368279 | 1060.126 | 421.4474 | 0.8772605
4.194293 | 86.453641 | 2 | 1.04857325 | 67.1087048 | 26.796 | 63.91905 | 2.274896 | 1198.998 | 256.9951 | 0.8772605
Λ₁ | η₁ | Mode | λ_p | η_p | ω | G'_mode | G''_mode | G'_total | G''_total | Κ
4.194293 | 86.453641 | 3 | 0.4660326 | 61.63044 | 0.013 | 0.004853805 | 0.8011664 | 0.08137189 | 5.003003 | 0.8772605
4.194293 | 86.453641 | 3 | 0.4660326 | 61.63044 | 0.021 | 0.0126651 | 1.294115 | 0.2115926 | 8.072901 | 0.8772605
4.194293 | 86.453641 | 3 | 0.4660326 | 61.63044 | 0.039 | 0.04367142 | 2.402794 | 0.7198126 | 14.92852 | 0.8772605
4.194293 | 86.453641 | 3 | 0.4660326 | 61.63044 | 0.07 | 0.1405872 | 4.309545 | 2.225634 | 26.45979 | 0.8772605
4.194293 | 86.453641 | 3 | 0.4660326 | 61.63044 | 0.119 | 0.4054822 | 7.311536 | 5.822866 | 43.68158 | 0.8772605
4.194293 | 86.453641 | 3 | 0.4660326 | 61.63044 | 0.212 | 1.278394 | 12.93935 | 14.54111 | 72.9338 | 0.8772605
4.194293 | 86.453641 | 3 | 0.4660326 | 61.63044 | 0.345 | 3.332465 | 20.72671 | 28.01753 | 109.7994 | 0.8772605
4.194293 | 86.453641 | 3 | 0.4660326 | 61.63044 | 0.599 | 9.560398 | 34.24782 | 56.09521 | 171.909 | 0.8772605
4.194293 | 86.453641 | 3 | 0.4660326 | 61.63044 | 0.995 | 23.40315 | 50.47019 | 105.6558 | 252.574 | 0.8772605
4.194293 | 86.453641 | 3 | 0.4660326 | 61.63044 | 1.537 | 44.84345 | 62.60498 | 178.2771 | 338.5896 | 0.8772605
4.194293 | 86.453641 | 3 | 0.4660326 | 61.63044 | 2.726 | 81.65252 | 64.27284 | 337.8358 | 460.7795 | 0.8772605
4.194293 | 86.453641 | 3 | 0.4660326 | 61.63044 | 4.512 | 107.8523 | 51.29134 | 549.1152 | 539.3547 | 0.8772605
4.194293 | 86.453641 | 3 | 0.4660326 | 61.63044 | 7.865 | 123.0834 | 33.58029 | 825.4526 | 535.0105 | 0.8772605
4.194293 | 86.453641 | 3 | 0.4660326 | 61.63044 | 13.907 | 129.1698 | 19.93018 | 1060.126 | 421.4474 | 0.8772605
4.194293 | 86.453641 | 3 | 0.4660326 | 61.63044 | 26.796 | 131.4023 | 10.52245 | 1198.998 | 256.9951 | 0.8772605
Λ₁ | η₁ | Mode | λ_p | η_p | ω | G'_mode | G''_mode | G'_total | G''_total | Κ
4.194293 | 86.453641 | 4 | 0.2621433125 | 58.92472 | 0.013 | 0.002610465 | 0.7660124 | 0.08137189 | 5.003003 | 0.8772605
4.194293 | 86.453641 | 4 | 0.2621433125 | 58.92472 | 0.021 | 0.006811797 | 1.237382 | 0.2115926 | 8.072901 | 0.8772605
4.194293 | 86.453641 | 4 | 0.2621433125 | 58.92472 | 0.039 | 0.02349201 | 2.297824 | 0.7198126 | 14.92852 | 0.8772605
4.194293 | 86.453641 | 4 | 0.2621433125 | 58.92472 | 0.07 | 0.07566345 | 4.123342 | 2.225634 | 26.45979 | 0.8772605
4.194293 | 86.453641 | 4 | 0.2621433125 | 58.92472 | 0.119 | 0.2185284 | 7.005224 | 5.822866 | 43.68158 | 0.8772605
4.194293 | 86.453641 | 4 | 0.2621433125 | 58.92472 | 0.212 | 0.6920998 | 12.45358 | 14.54111 | 72.9338 | 0.8772605
4.194293 | 86.453641 | 4 | 0.2621433125 | 58.92472 | 0.345 | 1.82363 | 20.1641 | 28.01753 | 109.7994 | 0.8772605
4.194293 | 86.453641 | 4 | 0.2621433125 | 58.92472 | 0.599 | 5.408933 | 34.44657 | 56.09521 | 171.909 | 0.8772605
4.194293 | 86.453641 | 4 | 0.2621433125 | 58.92472 | 0.995 | 14.3185 | 54.89536 | 105.6558 | 252.574 | 0.8772605
4.194293 | 86.453641 | 4 | 0.2621433125 | 58.92472 | 1.537 | 31.3943 | 77.91808 | 178.2771 | 338.5896 | 0.8772605
4.194293 | 86.453641 | 4 | 0.2621433125 | 58.92472 | 2.726 | 75.984 | 106.3304 | 337.8358 | 460.7795 | 0.8772605
4.194293 | 86.453641 | 4 | 0.2621433125 | 58.92472 | 4.512 | 131.0827 | 110.8249 | 549.1152 | 539.3547 | 0.8772605
4.194293 | 86.453641 | 4 | 0.2621433125 | 58.92472 | 7.865 | 181.9721 | 88.26067 | 825.4526 | 535.0105 | 0.8772605
4.194293 | 86.453641 | 4 | 0.2621433125 | 58.92472 | 13.907 | 209.0513 | 57.34302 | 1060.126 | 421.4474 | 0.8772605
4.194293 | 86.453641 | 4 | 0.2621433125 | 58.92472 | 26.796 | 220.3155 | 31.36435 | 1198.998 | 256.9951 | 0.8772605
Λ₁ | η₁ | Mode | λ_p | η_p | ω | G'_mode | G''_mode | G'_total | G''_total | Κ
4.194293 | 86.453641 | 5 | 0.16777172 | 57.31432 | 0.013 | 0.001625049 | 0.7450827 | 0.08137189 | 5.003003 | 0.8772605
4.194293 | 86.453641 | 5 | 0.16777172 | 57.31432 | 0.021 | 0.004240481 | 1.203586 | 0.2115926 | 8.072901 | 0.8772605
4.194293 | 86.453641 | 5 | 0.16777172 | 57.31432 | 0.039 | 0.01462489 | 2.235163 | 0.7198126 | 14.92852 | 0.8772605
4.194293 | 86.453641 | 5 | 0.16777172 | 57.31432 | 0.07 | 0.04711054 | 4.011449 | 2.225634 | 26.45979 | 0.8772605
4.194293 | 86.453641 | 5 | 0.16777172 | 57.31432 | 0.119 | 0.136114 | 6.817687 | 5.822866 | 43.68158 | 0.8772605
4.194293 | 86.453641 | 5 | 0.16777172 | 57.31432 | 0.212 | 0.431623 | 12.13528 | 14.54111 | 72.9338 | 0.8772605
4.194293 | 86.453641 | 5 | 0.16777172 | 57.31432 | 0.345 | 1.14069 | 19.70742 | 28.01753 | 109.7994 | 0.8772605
4.194293 | 86.453641 | 5 | 0.16777172 | 57.31432 | 0.599 | 3.415635 | 33.98802 | 56.09521 | 171.909 | 0.8772605
4.194293 | 86.453641 | 5 | 0.16777172 | 57.31432 | 0.995 | 9.261714 | 55.48167 | 105.6558 | 252.574 | 0.8772605
4.194293 | 86.453641 | 5 | 0.16777172 | 57.31432 | 1.537 | 21.29958 | 82.5997 | 178.2771 | 338.5896 | 0.8772605
4.194293 | 86.453641 | 5 | 0.16777172 | 57.31432 | 2.726 | 59.09463 | 129.2122 | 337.8358 | 460.7795 | 0.8772605
4.194293 | 86.453641 | 5 | 0.16777172 | 57.31432 | 4.512 | 124.4468 | 164.3977 | 549.1152 | 539.3547 | 0.8772605
4.194293 | 86.453641 | 5 | 0.16777172 | 57.31432 | 7.865 | 216.9938 | 164.4485 | 825.4526 | 535.0105 | 0.8772605
4.194293 | 86.453641 | 5 | 0.16777172 | 57.31432 | 13.907 | 288.6057 | 123.6951 | 1060.126 | 421.4474 | 0.8772605
4.194293 | 86.453641 | 5 | 0.16777172 | 57.31432 | 26.796 | 325.5147 | 72.40722 | 1198.998 | 256.9951 | 0.8772605
Λ₁ | η₁ | Mode | λ_p | η_p | ω | G'_mode | G''_mode | G'_total | G''_total | Κ
4.194293 | 86.453641 | 6 | 0.1165081 | 56.24682 | 0.013 | 0.00110749 | 0.731207 | 0.08137189 | 5.003003 | 0.8772605
4.194293 | 86.453641 | 6 | 0.1165081 | 56.24682 | 0.021 | 0.002889949 | 1.181176 | 0.2115926 | 8.072901 | 0.8772605
4.194293 | 86.453641 | 6 | 0.1165081 | 56.24682 | 0.039 | 0.00996723 | 2.193581 | 0.7198126 | 14.92852 | 0.8772605
4.194293 | 86.453641 | 6 | 0.1165081 | 56.24682 | 0.07 | 0.0321086 | 3.937015 | 2.225634 | 26.45979 | 0.8772605
4.194293 | 86.453641 | 6 | 0.1165081 | 56.24682 | 0.119 | 0.0927822 | 6.692085 | 5.822866 | 43.68158 | 0.8772605
4.194293 | 86.453641 | 6 | 0.1165081 | 56.24682 | 0.212 | 0.294348 | 11.91706 | 14.54111 | 72.9338 | 0.8772605
4.194293 | 86.453641 | 6 | 0.1165081 | 56.24682 | 0.345 | 0.7787379 | 19.37385 | 28.01753 | 109.7994 | 0.8772605
4.194293 | 86.453641 | 6 | 0.1165081 | 56.24682 | 0.599 | 2.339903 | 33.52855 | 56.09521 | 171.909 | 0.8772605
4.194293 | 86.453641 | 6 | 0.1165081 | 56.24682 | 0.995 | 6.401812 | 55.22345 | 105.6558 | 252.574 | 0.8772605
4.194293 | 86.453641 | 6 | 0.1165081 | 56.24682 | 1.537 | 15.0001 | 83.76525 | 178.2771 | 338.5896 | 0.8772605
4.194293 | 86.453641 | 6 | 0.1165081 | 56.24682 | 2.726 | 44.23537 | 139.2796 | 337.8358 | 460.7795 | 0.8772605
4.194293 | 86.453641 | 6 | 0.1165081 | 56.24682 | 4.512 | 104.526 | 198.8379 | 549.1152 | 539.3547 | 0.8772605
4.194293 | 86.453641 | 6 | 0.1165081 | 56.24682 | 7.865 | 220.349 | 240.4674 | 825.4526 | 535.0105 | 0.8772605
4.194293 | 86.453641 | 6 | 0.1165081 | 56.24682 | 13.907 | 349.6043 | 215.768 | 1060.126 | 421.4474 | 0.8772605
4.194293 | 86.453641 | 6 | 0.1165081 | 56.24682 | 26.796 | 437.8483 | 140.2483 | 1198.998 | 256.9951 | 0.8772605
Λ₁=4.23666
[12 empty] | p=1 | p=2 | p=3 | p=4 | p=5 | p=6 | theoritical | theoritical | theoritical
Λ₁ | η₁ | Mode | λ_p | η_p | ω | G'_mode | G''_mode | G'_total | G''_total | Κ | ω | G'_mode | G'_mode | G'_mode | G'_mode | G'_mode | G'_mode | G'_total | G'_total | G''_total
4.23666 | 86.453641 | 1 | 4.23666 | 86.453641 | 0.013 | 0.06171322 | 1.120498 | 0.08470604 | 5.156074 | 0.8498126 | 0.013 | 0.06171322 | 0.01237774 | 0.005052906 | 0.002717547 | 0.00169171 | 0.00115292 | 0.08470604 | 0.08470604 | 5.156074
4.23666 | 86.453641 | 1 | 4.23666 | 86.453641 | 0.021 | 0.1602586 | 1.801268 | 0.2202468 | 8.319714 | 0.8498126 | 0.021 | 0.1602586 | 0.03228945 | 0.0131846 | 0.007091216 | 0.004414426 | 0.003008496 | 0.2202468 | 0.2202468 | 8.319714
4.23666 | 86.453641 | 1 | 4.23666 | 86.453641 | 0.039 | 0.5422986 | 3.282088 | 0.7490486 | 15.38363 | 0.8498126 | 0.039 | 0.5422986 | 0.111231 | 0.04546254 | 0.02445561 | 0.01522479 | 0.01037609 | 0.7490486 | 0.7490486 | 15.38363
4.23666 | 86.453641 | 1 | 4.23666 | 86.453641 | 0.07 | 1.649656 | 5.562523 | 2.314229 | 27.2601 | 0.8498126 | 0.07 | 1.649656 | 0.3569868 | 0.146351 | 0.07876666 | 0.0490429 | 0.03342567 | 2.314229 | 2.314229 | 27.2601
4.23666 | 86.453641 | 1 | 4.23666 | 86.453641 | 0.119 | 4.135624 | 8.202957 | 6.044626 | 44.98225 | 0.8498126 | 0.119 | 4.135624 | 1.021141 | 0.422089 | 0.227488 | 0.1416963 | 0.09658779 | 6.044626 | 6.044626 | 44.98225
4.23666 | 86.453641 | 1 | 4.23666 | 86.453641 | 0.212 | 9.111492 | 10.14449 | 15.05258 | 75.05813 | 0.8498126 | 0.212 | 9.111492 | 3.134338 | 1.330573 | 0.7204451 | 0.4493169 | 0.3064185 | 15.05258 | 15.05258 | 75.05813
4.23666 | 86.453641 | 1 | 4.23666 | 86.453641 | 0.345 | 13.8999 | 9.509748 | 28.95555 | 112.9638 | 0.8498126 | 0.345 | 13.8999 | 7.692077 | 3.46739 | 1.898123 | 1.187401 | 0.8106555 | 28.95555 | 28.95555 | 112.9638
4.23666 | 86.453641 | 1 | 4.23666 | 86.453641 | 0.599 | 17.66341 | 6.96024 | 57.96072 | 176.7999 | 0.8498126 | 0.599 | 17.66341 | 18.74059 | 9.937982 | 5.628061 | 3.555025 | 2.435647 | 57.96072 | 57.96072 | 176.7999
4.23666 | 86.453641 | 1 | 4.23666 | 86.453641 | 0.995 | 19.31893 | 4.582859 | 109.1417 | 259.5662 | 0.8498126 | 0.995 | 19.31893 | 34.36124 | 24.27593 | 14.8866 | 9.636329 | 6.662623 | 109.1417 | 109.1417 | 259.5662
4.23666 | 86.453641 | 1 | 4.23666 | 86.453641 | 1.537 | 19.93593 | 3.061533 | 184.0503 | 347.6359 | 0.8498126 | 1.537 | 19.93593 | 47.41007 | 46.36373 | 32.58969 | 22.14527 | 15.60556 | 184.0503 | 184.0503 | 347.6359
4.23666 | 86.453641 | 1 | 4.23666 | 86.453641 | 2.726 | 20.25423 | 1.753745 | 348.3386 | 472.1836 | 0.8498126 | 2.726 | 20.25423 | 58.3054 | 83.94951 | 78.56168 | 61.30341 | 45.96441 | 348.3386 | 348.3386 | 472.1836
4.23666 | 86.453641 | 1 | 4.23666 | 86.453641 | 4.512 | 20.35039 | 1.064584 | 565.159 | 551.2498 | 0.8498126 | 4.512 | 20.35039 | 62.56021 | 110.4475 | 134.8629 | 128.6005 | 108.3375 | 565.159 | 565.159 | 551.2498
4.23666 | 86.453641 | 1 | 4.23666 | 86.453641 | 7.865 | 20.38772 | 0.611852 | 847.1888 | 544.6737 | 0.8498126 | 7.865 | 20.38772 | 64.37185 | 125.7558 | 186.3732 | 223.0187 | 227.2815 | 847.1888 | 847.1888 | 544.6737
4.23666 | 86.453641 | 1 | 4.23666 | 86.453641 | 13.907 | 20.40021 | 0.3462402 | 1084.896 | 427.3849 | 0.8498126 | 13.907 | 20.40021 | 64.99989 | 131.8535 | 213.5933 | 295.3777 | 358.6715 | 1084.896 | 1084.896 | 427.3849
4.23666 | 86.453641 | 1 | 4.23666 | 86.453641 | 26.796 | 20.4045 | 0.1797349 | 1224.591 | 259.9364 | 0.8498126 | 26.796 | 20.4045 | 65.2185 | 134.0873 | 224.8777 | 332.4358 | 447.5672 | 1224.591 | 1224.591 | 259.9364
Λ₁ | η₁ | Mode | λ_p | η_p | ω | G'_mode | G''_mode | G'_total | G''_total | Κ
4.23666 | 86.453641 | 2 | 1.059165 | 69.1629128 | 0.013 | 0.01237774 | 0.8989474 | 0.08470604 | 5.156074 | 0.8498126 | ω | G''_mode | G''_mode | G''_mode | G''_mode | G''_mode | G''_mode | G''_total
4.23666 | 86.453641 | 2 | 1.059165 | 69.1629128 | 0.021 | 0.03228945 | 1.451703 | 0.2202468 | 8.319714 | 0.8498126 | 0.013 | 1.120498 | 0.8989474 | 0.8256896 | 0.78946 | 0.7678897 | 0.7535893 | 5.156074
4.23666 | 86.453641 | 2 | 1.059165 | 69.1629128 | 0.039 | 0.111231 | 2.692759 | 0.7490486 | 15.38363 | 0.8498126 | 0.021 | 1.801268 | 1.451703 | 1.333726 | 1.275257 | 1.240427 | 1.217332 | 8.319714
4.23666 | 86.453641 | 2 | 1.059165 | 69.1629128 | 0.07 | 0.3569868 | 4.814936 | 2.314229 | 27.2601 | 0.8498126 | 0.039 | 3.282088 | 2.692759 | 2.476327 | 2.368155 | 2.30358 | 2.260726 | 15.38363
4.23666 | 86.453641 | 2 | 1.059165 | 69.1629128 | 0.119 | 1.021141 | 8.101681 | 6.044626 | 44.98225 | 0.8498126 | 0.07 | 5.562523 | 4.814936 | 4.441365 | 4.249529 | 4.134229 | 4.057523 | 27.2601
4.23666 | 86.453641 | 2 | 1.059165 | 69.1629128 | 0.212 | 3.134338 | 13.95874 | 15.05258 | 75.05813 | 0.8498126 | 0.119 | 8.202957 | 8.101681 | 7.534874 | 7.219513 | 7.026321 | 6.896904 | 44.98225
4.23666 | 86.453641 | 2 | 1.059165 | 69.1629128 | 0.345 | 7.692077 | 21.05043 | 28.95555 | 112.9638 | 0.8498126 | 0.212 | 10.14449 | 13.95874 | 13.33281 | 12.83398 | 12.50643 | 12.28169 | 75.05813
4.23666 | 86.453641 | 2 | 1.059165 | 69.1629128 | 0.599 | 18.74059 | 29.53881 | 57.96072 | 176.7999 | 0.8498126 | 0.345 | 9.509748 | 21.05043 | 21.35023 | 20.7779 | 20.30929 | 19.96623 | 112.9638
4.23666 | 86.453641 | 2 | 1.059165 | 69.1629128 | 0.995 | 34.36124 | 32.60485 | 109.1417 | 259.5662 | 0.8498126 | 0.599 | 6.96024 | 29.53881 | 35.24441 | 35.48365 | 35.02129 | 34.55146 | 176.7999
4.23666 | 86.453641 | 2 | 1.059165 | 69.1629128 | 1.537 | 47.41007 | 29.1228 | 184.0503 | 347.6359 | 0.8498126 | 0.995 | 4.582859 | 32.60485 | 51.82886 | 56.50264 | 57.14851 | 56.89853 | 259.5662
4.23666 | 86.453641 | 2 | 1.059165 | 69.1629128 | 2.726 | 58.3054 | 20.19386 | 348.3386 | 472.1836 | 0.8498126 | 1.537 | 3.061533 | 29.1228 | 64.08014 | 80.07608 | 85.02045 | 86.27489 | 347.6359
4.23666 | 86.453641 | 2 | 1.059165 | 69.1629128 | 4.512 | 62.56021 | 13.09078 | 565.159 | 551.2498 | 0.8498126 | 2.726 | 1.753745 | 20.19386 | 65.4201 | 108.8382 | 132.7013 | 143.2764 | 472.1836
4.23666 | 86.453641 | 2 | 1.059165 | 69.1629128 | 7.865 | 64.37185 | 7.727404 | 847.1888 | 544.6737 | 0.8498126 | 4.512 | 1.064584 | 13.09078 | 52.0003 | 112.8807 | 168.186 | 204.0274 | 551.2498
4.23666 | 86.453641 | 2 | 1.059165 | 69.1629128 | 13.907 | 64.99989 | 4.412813 | 1084.896 | 427.3849 | 0.8498126 | 7.865 | 0.611852 | 7.727404 | 33.9663 | 89.49134 | 167.3243 | 245.5525 | 544.6737
4.23666 | 86.453641 | 2 | 1.059165 | 69.1629128 | 26.796 | 65.2185 | 2.297932 | 1224.591 | 259.9364 | 0.8498126 | 13.907 | 0.3462402 | 4.412813 | 20.14082 | 58.00301 | 125.3316 | 219.1504 | 427.3849
[11 empty] | 26.796 | 0.1797349 | 2.297932 | 10.63008 | 31.69368 | 73.20727 | 141.9277 | 259.9364
Λ₁ | η₁ | Mode | λ_p | η_p | ω | G'_mode | G''_mode | G'_total | G''_total | Κ
4.23666 | 86.453641 | 3 | 0.47074 | 63.51696 | 0.013 | 0.005052906 | 0.8256896 | 0.08470604 | 5.156074 | 0.8498126
4.23666 | 86.453641 | 3 | 0.47074 | 63.51696 | 0.021 | 0.0131846 | 1.333726 | 0.2202468 | 8.319714 | 0.8498126
4.23666 | 86.453641 | 3 | 0.47074 | 63.51696 | 0.039 | 0.04546254 | 2.476327 | 0.7490486 | 15.38363 | 0.8498126
4.23666 | 86.453641 | 3 | 0.47074 | 63.51696 | 0.07 | 0.146351 | 4.441365 | 2.314229 | 27.2601 | 0.8498126
4.23666 | 86.453641 | 3 | 0.47074 | 63.51696 | 0.119 | 0.422089 | 7.534874 | 6.044626 | 44.98225 | 0.8498126
4.23666 | 86.453641 | 3 | 0.47074 | 63.51696 | 0.212 | 1.330573 | 13.33281 | 15.05258 | 75.05813 | 0.8498126
4.23666 | 86.453641 | 3 | 0.47074 | 63.51696 | 0.345 | 3.46739 | 21.35023 | 28.95555 | 112.9638 | 0.8498126
4.23666 | 86.453641 | 3 | 0.47074 | 63.51696 | 0.599 | 9.937982 | 35.24441 | 57.96072 | 176.7999 | 0.8498126
4.23666 | 86.453641 | 3 | 0.47074 | 63.51696 | 0.995 | 24.27593 | 51.82886 | 109.1417 | 259.5662 | 0.8498126
4.23666 | 86.453641 | 3 | 0.47074 | 63.51696 | 1.537 | 46.36373 | 64.08014 | 184.0503 | 347.6359 | 0.8498126
4.23666 | 86.453641 | 3 | 0.47074 | 63.51696 | 2.726 | 83.94951 | 65.4201 | 348.3386 | 472.1836 | 0.8498126
4.23666 | 86.453641 | 3 | 0.47074 | 63.51696 | 4.512 | 110.4475 | 52.0003 | 565.159 | 551.2498 | 0.8498126
4.23666 | 86.453641 | 3 | 0.47074 | 63.51696 | 7.865 | 125.7558 | 33.9663 | 847.1888 | 544.6737 | 0.8498126
4.23666 | 86.453641 | 3 | 0.47074 | 63.51696 | 13.907 | 131.8535 | 20.14082 | 1084.896 | 427.3849 | 0.8498126
4.23666 | 86.453641 | 3 | 0.47074 | 63.51696 | 26.796 | 134.0873 | 10.63008 | 1224.591 | 259.9364 | 0.8498126
Λ₁ | η₁ | Mode | λ_p | η_p | ω | G'_mode | G''_mode | G'_total | G''_total | Κ
4.23666 | 86.453641 | 4 | 0.26479125 | 60.72841 | 0.013 | 0.002717547 | 0.78946 | 0.08470604 | 5.156074 | 0.8498126
4.23666 | 86.453641 | 4 | 0.26479125 | 60.72841 | 0.021 | 0.007091216 | 1.275257 | 0.2202468 | 8.319714 | 0.8498126
4.23666 | 86.453641 | 4 | 0.26479125 | 60.72841 | 0.039 | 0.02445561 | 2.368155 | 0.7490486 | 15.38363 | 0.8498126
4.23666 | 86.453641 | 4 | 0.26479125 | 60.72841 | 0.07 | 0.07876666 | 4.249529 | 2.314229 | 27.2601 | 0.8498126
4.23666 | 86.453641 | 4 | 0.26479125 | 60.72841 | 0.119 | 0.227488 | 7.219513 | 6.044626 | 44.98225 | 0.8498126
4.23666 | 86.453641 | 4 | 0.26479125 | 60.72841 | 0.212 | 0.7204451 | 12.83398 | 15.05258 | 75.05813 | 0.8498126
4.23666 | 86.453641 | 4 | 0.26479125 | 60.72841 | 0.345 | 1.898123 | 20.7779 | 28.95555 | 112.9638 | 0.8498126
4.23666 | 86.453641 | 4 | 0.26479125 | 60.72841 | 0.599 | 5.628061 | 35.48365 | 57.96072 | 176.7999 | 0.8498126
4.23666 | 86.453641 | 4 | 0.26479125 | 60.72841 | 0.995 | 14.8866 | 56.50264 | 109.1417 | 259.5662 | 0.8498126
4.23666 | 86.453641 | 4 | 0.26479125 | 60.72841 | 1.537 | 32.58969 | 80.07608 | 184.0503 | 347.6359 | 0.8498126
4.23666 | 86.453641 | 4 | 0.26479125 | 60.72841 | 2.726 | 78.56168 | 108.8382 | 348.3386 | 472.1836 | 0.8498126
4.23666 | 86.453641 | 4 | 0.26479125 | 60.72841 | 4.512 | 134.8629 | 112.8807 | 565.159 | 551.2498 | 0.8498126
4.23666 | 86.453641 | 4 | 0.26479125 | 60.72841 | 7.865 | 186.3732 | 89.49134 | 847.1888 | 544.6737 | 0.8498126
4.23666 | 86.453641 | 4 | 0.26479125 | 60.72841 | 13.907 | 213.5933 | 58.00301 | 1084.896 | 427.3849 | 0.8498126
4.23666 | 86.453641 | 4 | 0.26479125 | 60.72841 | 26.796 | 224.8777 | 31.69368 | 1224.591 | 259.9364 | 0.8498126
Λ₁ | η₁ | Mode | λ_p | η_p | ω | G'_mode | G''_mode | G'_total | G''_total | Κ
4.23666 | 86.453641 | 5 | 0.1694664 | 59.06872 | 0.013 | 0.00169171 | 0.7678897 | 0.08470604 | 5.156074 | 0.8498126
4.23666 | 86.453641 | 5 | 0.1694664 | 59.06872 | 0.021 | 0.004414426 | 1.240427 | 0.2202468 | 8.319714 | 0.8498126
4.23666 | 86.453641 | 5 | 0.1694664 | 59.06872 | 0.039 | 0.01522479 | 2.30358 | 0.7490486 | 15.38363 | 0.8498126
4.23666 | 86.453641 | 5 | 0.1694664 | 59.06872 | 0.07 | 0.0490429 | 4.134229 | 2.314229 | 27.2601 | 0.8498126
4.23666 | 86.453641 | 5 | 0.1694664 | 59.06872 | 0.119 | 0.1416963 | 7.026321 | 6.044626 | 44.98225 | 0.8498126
4.23666 | 86.453641 | 5 | 0.1694664 | 59.06872 | 0.212 | 0.4493169 | 12.50643 | 15.05258 | 75.05813 | 0.8498126
4.23666 | 86.453641 | 5 | 0.1694664 | 59.06872 | 0.345 | 1.187401 | 20.30929 | 28.95555 | 112.9638 | 0.8498126
4.23666 | 86.453641 | 5 | 0.1694664 | 59.06872 | 0.599 | 3.555025 | 35.02129 | 57.96072 | 176.7999 | 0.8498126
4.23666 | 86.453641 | 5 | 0.1694664 | 59.06872 | 0.995 | 9.636329 | 57.14851 | 109.1417 | 259.5662 | 0.8498126
4.23666 | 86.453641 | 5 | 0.1694664 | 59.06872 | 1.537 | 22.14527 | 85.02045 | 184.0503 | 347.6359 | 0.8498126
4.23666 | 86.453641 | 5 | 0.1694664 | 59.06872 | 2.726 | 61.30341 | 132.7013 | 348.3386 | 472.1836 | 0.8498126
4.23666 | 86.453641 | 5 | 0.1694664 | 59.06872 | 4.512 | 128.6005 | 168.186 | 565.159 | 551.2498 | 0.8498126
4.23666 | 86.453641 | 5 | 0.1694664 | 59.06872 | 7.865 | 223.0187 | 167.3243 | 847.1888 | 544.6737 | 0.8498126
4.23666 | 86.453641 | 5 | 0.1694664 | 59.06872 | 13.907 | 295.3777 | 125.3316 | 1084.896 | 427.3849 | 0.8498126
4.23666 | 86.453641 | 5 | 0.1694664 | 59.06872 | 26.796 | 332.4358 | 73.20727 | 1224.591 | 259.9364 | 0.8498126
Λ₁ | η₁ | Mode | λ_p | η_p | ω | G'_mode | G''_mode | G'_total | G''_total | Κ
4.23666 | 86.453641 | 6 | 0.117685 | 57.96854 | 0.013 | 0.00115292 | 0.7535893 | 0.08470604 | 5.156074 | 0.8498126
4.23666 | 86.453641 | 6 | 0.117685 | 57.96854 | 0.021 | 0.003008496 | 1.217332 | 0.2202468 | 8.319714 | 0.8498126
4.23666 | 86.453641 | 6 | 0.117685 | 57.96854 | 0.039 | 0.01037609 | 2.260726 | 0.7490486 | 15.38363 | 0.8498126
4.23666 | 86.453641 | 6 | 0.117685 | 57.96854 | 0.07 | 0.03342567 | 4.057523 | 2.314229 | 27.2601 | 0.8498126
4.23666 | 86.453641 | 6 | 0.117685 | 57.96854 | 0.119 | 0.09658779 | 6.896904 | 6.044626 | 44.98225 | 0.8498126
4.23666 | 86.453641 | 6 | 0.117685 | 57.96854 | 0.212 | 0.3064185 | 12.28169 | 15.05258 | 75.05813 | 0.8498126
4.23666 | 86.453641 | 6 | 0.117685 | 57.96854 | 0.345 | 0.8106555 | 19.96623 | 28.95555 | 112.9638 | 0.8498126
4.23666 | 86.453641 | 6 | 0.117685 | 57.96854 | 0.599 | 2.435647 | 34.55146 | 57.96072 | 176.7999 | 0.8498126
4.23666 | 86.453641 | 6 | 0.117685 | 57.96854 | 0.995 | 6.662623 | 56.89853 | 109.1417 | 259.5662 | 0.8498126
4.23666 | 86.453641 | 6 | 0.117685 | 57.96854 | 1.537 | 15.60556 | 86.27489 | 184.0503 | 347.6359 | 0.8498126
4.23666 | 86.453641 | 6 | 0.117685 | 57.96854 | 2.726 | 45.96441 | 143.2764 | 348.3386 | 472.1836 | 0.8498126
4.23666 | 86.453641 | 6 | 0.117685 | 57.96854 | 4.512 | 108.3375 | 204.0274 | 565.159 | 551.2498 | 0.8498126
4.23666 | 86.453641 | 6 | 0.117685 | 57.96854 | 7.865 | 227.2815 | 245.5525 | 847.1888 | 544.6737 | 0.8498126
4.23666 | 86.453641 | 6 | 0.117685 | 57.96854 | 13.907 | 358.6715 | 219.1504 | 1084.896 | 427.3849 | 0.8498126
4.23666 | 86.453641 | 6 | 0.117685 | 57.96854 | 26.796 | 447.5672 | 141.9277 | 1224.591 | 259.9364 | 0.8498126
Λ₁=4.23666
Λ₁ | η₁ | Mode | λ_p | η_p | ω | G'_mode | G''_mode | G'_total | G''_total | Κ
4.23666 | 86.453641 | 1 | 4.23666 | 86.453641 | 0.013 | 0.06171322 | 1.120498 | 0.08470604 | 5.156074 | 0.8498126
4.23666 | 86.453641 | 1 | 4.23666 | 86.453641 | 0.021 | 0.1602586 | 1.801268 | 0.2202468 | 8.319714 | 0.8498126
4.23666 | 86.453641 | 1 | 4.23666 | 86.453641 | 0.039 | 0.5422986 | 3.282088 | 0.7490486 | 15.38363 | 0.8498126
4.23666 | 86.453641 | 1 | 4.23666 | 86.453641 | 0.07 | 1.649656 | 5.562523 | 2.314229 | 27.2601 | 0.8498126
4.23666 | 86.453641 | 1 | 4.23666 | 86.453641 | 0.119 | 4.135624 | 8.202957 | 6.044626 | 44.98225 | 0.8498126
4.23666 | 86.453641 | 1 | 4.23666 | 86.453641 | 0.212 | 9.111492 | 10.14449 | 15.05258 | 75.05813 | 0.8498126
4.23666 | 86.453641 | 1 | 4.23666 | 86.453641 | 0.345 | 13.8999 | 9.509748 | 28.95555 | 112.9638 | 0.8498126
4.23666 | 86.453641 | 1 | 4.23666 | 86.453641 | 0.599 | 17.66341 | 6.96024 | 57.96072 | 176.7999 | 0.8498126
4.23666 | 86.453641 | 1 | 4.23666 | 86.453641 | 0.995 | 19.31893 | 4.582859 | 109.1417 | 259.5662 | 0.8498126
4.23666 | 86.453641 | 1 | 4.23666 | 86.453641 | 1.537 | 19.93593 | 3.061533 | 184.0503 | 347.6359 | 0.8498126
4.23666 | 86.453641 | 1 | 4.23666 | 86.453641 | 2.726 | 20.25423 | 1.753745 | 348.3386 | 472.1836 | 0.8498126
4.23666 | 86.453641 | 1 | 4.23666 | 86.453641 | 4.512 | 20.35039 | 1.064584 | 565.159 | 551.2498 | 0.8498126
4.23666 | 86.453641 | 1 | 4.23666 | 86.453641 | 7.865 | 20.38772 | 0.611852 | 847.1888 | 544.6737 | 0.8498126
4.23666 | 86.453641 | 1 | 4.23666 | 86.453641 | 13.907 | 20.40021 | 0.3462402 | 1084.896 | 427.3849 | 0.8498126
4.23666 | 86.453641 | 1 | 4.23666 | 86.453641 | 26.796 | 20.4045 | 0.1797349 | 1224.591 | 259.9364 | 0.8498126
Λ₁ | η₁ | Mode | λ_p | η_p | ω | G'_mode | G''_mode | G'_total | G''_total | Κ
4.23666 | 86.453641 | 2 | 1.059165 | 69.1629128 | 0.013 | 0.01237774 | 0.8989474 | 0.08470604 | 5.156074 | 0.8498126
4.23666 | 86.453641 | 2 | 1.059165 | 69.1629128 | 0.021 | 0.03228945 | 1.451703 | 0.2202468 | 8.319714 | 0.8498126
4.23666 | 86.453641 | 2 | 1.059165 | 69.1629128 | 0.039 | 0.111231 | 2.692759 | 0.7490486 | 15.38363 | 0.8498126
4.23666 | 86.453641 | 2 | 1.059165 | 69.1629128 | 0.07 | 0.3569868 | 4.814936 | 2.314229 | 27.2601 | 0.8498126
4.23666 | 86.453641 | 2 | 1.059165 | 69.1629128 | 0.119 | 1.021141 | 8.101681 | 6.044626 | 44.98225 | 0.8498126
4.23666 | 86.453641 | 2 | 1.059165 | 69.1629128 | 0.212 | 3.134338 | 13.95874 | 15.05258 | 75.05813 | 0.8498126
4.23666 | 86.453641 | 2 | 1.059165 | 69.1629128 | 0.345 | 7.692077 | 21.05043 | 28.95555 | 112.9638 | 0.8498126
4.23666 | 86.453641 | 2 | 1.059165 | 69.1629128 | 0.599 | 18.74059 | 29.53881 | 57.96072 | 176.7999 | 0.8498126
4.23666 | 86.453641 | 2 | 1.059165 | 69.1629128 | 0.995 | 34.36124 | 32.60485 | 109.1417 | 259.5662 | 0.8498126
4.23666 | 86.453641 | 2 | 1.059165 | 69.1629128 | 1.537 | 47.41007 | 29.1228 | 184.0503 | 347.6359 | 0.8498126
4.23666 | 86.453641 | 2 | 1.059165 | 69.1629128 | 2.726 | 58.3054 | 20.19386 | 348.3386 | 472.1836 | 0.8498126
4.23666 | 86.453641 | 2 | 1.059165 | 69.1629128 | 4.512 | 62.56021 | 13.09078 | 565.159 | 551.2498 | 0.8498126
4.23666 | 86.453641 | 2 | 1.059165 | 69.1629128 | 7.865 | 64.37185 | 7.727404 | 847.1888 | 544.6737 | 0.8498126
4.23666 | 86.453641 | 2 | 1.059165 | 69.1629128 | 13.907 | 64.99989 | 4.412813 | 1084.896 | 427.3849 | 0.8498126
4.23666 | 86.453641 | 2 | 1.059165 | 69.1629128 | 26.796 | 65.2185 | 2.297932 | 1224.591 | 259.9364 | 0.8498126
Λ₁ | η₁ | Mode | λ_p | η_p | ω | G'_mode | G''_mode | G'_total | G''_total | Κ
4.23666 | 86.453641 | 3 | 0.47074 | 63.51696 | 0.013 | 0.005052906 | 0.8256896 | 0.08470604 | 5.156074 | 0.8498126
4.23666 | 86.453641 | 3 | 0.47074 | 63.51696 | 0.021 | 0.0131846 | 1.333726 | 0.2202468 | 8.319714 | 0.8498126
4.23666 | 86.453641 | 3 | 0.47074 | 63.51696 | 0.039 | 0.04546254 | 2.476327 | 0.7490486 | 15.38363 | 0.8498126
4.23666 | 86.453641 | 3 | 0.47074 | 63.51696 | 0.07 | 0.146351 | 4.441365 | 2.314229 | 27.2601 | 0.8498126
4.23666 | 86.453641 | 3 | 0.47074 | 63.51696 | 0.119 | 0.422089 | 7.534874 | 6.044626 | 44.98225 | 0.8498126
4.23666 | 86.453641 | 3 | 0.47074 | 63.51696 | 0.212 | 1.330573 | 13.33281 | 15.05258 | 75.05813 | 0.8498126
4.23666 | 86.453641 | 3 | 0.47074 | 63.51696 | 0.345 | 3.46739 | 21.35023 | 28.95555 | 112.9638 | 0.8498126
4.23666 | 86.453641 | 3 | 0.47074 | 63.51696 | 0.599 | 9.937982 | 35.24441 | 57.96072 | 176.7999 | 0.8498126
4.23666 | 86.453641 | 3 | 0.47074 | 63.51696 | 0.995 | 24.27593 | 51.82886 | 109.1417 | 259.5662 | 0.8498126
4.23666 | 86.453641 | 3 | 0.47074 | 63.51696 | 1.537 | 46.36373 | 64.08014 | 184.0503 | 347.6359 | 0.8498126
4.23666 | 86.453641 | 3 | 0.47074 | 63.51696 | 2.726 | 83.94951 | 65.4201 | 348.3386 | 472.1836 | 0.8498126
4.23666 | 86.453641 | 3 | 0.47074 | 63.51696 | 4.512 | 110.4475 | 52.0003 | 565.159 | 551.2498 | 0.8498126
4.23666 | 86.453641 | 3 | 0.47074 | 63.51696 | 7.865 | 125.7558 | 33.9663 | 847.1888 | 544.6737 | 0.8498126
4.23666 | 86.453641 | 3 | 0.47074 | 63.51696 | 13.907 | 131.8535 | 20.14082 | 1084.896 | 427.3849 | 0.8498126
4.23666 | 86.453641 | 3 | 0.47074 | 63.51696 | 26.796 | 134.0873 | 10.63008 | 1224.591 | 259.9364 | 0.8498126
Λ₁ | η₁ | Mode | λ_p | η_p | ω | G'_mode | G''_mode | G'_total | G''_total | Κ
4.23666 | 86.453641 | 4 | 0.26479125 | 60.72841 | 0.013 | 0.002717547 | 0.78946 | 0.08470604 | 5.156074 | 0.8498126
4.23666 | 86.453641 | 4 | 0.26479125 | 60.72841 | 0.021 | 0.007091216 | 1.275257 | 0.2202468 | 8.319714 | 0.8498126
4.23666 | 86.453641 | 4 | 0.26479125 | 60.72841 | 0.039 | 0.02445561 | 2.368155 | 0.7490486 | 15.38363 | 0.8498126
4.23666 | 86.453641 | 4 | 0.26479125 | 60.72841 | 0.07 | 0.07876666 | 4.249529 | 2.314229 | 27.2601 | 0.8498126
4.23666 | 86.453641 | 4 | 0.26479125 | 60.72841 | 0.119 | 0.227488 | 7.219513 | 6.044626 | 44.98225 | 0.8498126
4.23666 | 86.453641 | 4 | 0.26479125 | 60.72841 | 0.212 | 0.7204451 | 12.83398 | 15.05258 | 75.05813 | 0.8498126
4.23666 | 86.453641 | 4 | 0.26479125 | 60.72841 | 0.345 | 1.898123 | 20.7779 | 28.95555 | 112.9638 | 0.8498126
4.23666 | 86.453641 | 4 | 0.26479125 | 60.72841 | 0.599 | 5.628061 | 35.48365 | 57.96072 | 176.7999 | 0.8498126
4.23666 | 86.453641 | 4 | 0.26479125 | 60.72841 | 0.995 | 14.8866 | 56.50264 | 109.1417 | 259.5662 | 0.8498126
4.23666 | 86.453641 | 4 | 0.26479125 | 60.72841 | 1.537 | 32.58969 | 80.07608 | 184.0503 | 347.6359 | 0.8498126
4.23666 | 86.453641 | 4 | 0.26479125 | 60.72841 | 2.726 | 78.56168 | 108.8382 | 348.3386 | 472.1836 | 0.8498126
4.23666 | 86.453641 | 4 | 0.26479125 | 60.72841 | 4.512 | 134.8629 | 112.8807 | 565.159 | 551.2498 | 0.8498126
4.23666 | 86.453641 | 4 | 0.26479125 | 60.72841 | 7.865 | 186.3732 | 89.49134 | 847.1888 | 544.6737 | 0.8498126
4.23666 | 86.453641 | 4 | 0.26479125 | 60.72841 | 13.907 | 213.5933 | 58.00301 | 1084.896 | 427.3849 | 0.8498126
4.23666 | 86.453641 | 4 | 0.26479125 | 60.72841 | 26.796 | 224.8777 | 31.69368 | 1224.591 | 259.9364 | 0.8498126
Λ₁ | η₁ | Mode | λ_p | η_p | ω | G'_mode | G''_mode | G'_total | G''_total | Κ
4.23666 | 86.453641 | 5 | 0.1694664 | 59.06872 | 0.013 | 0.00169171 | 0.7678897 | 0.08470604 | 5.156074 | 0.8498126
4.23666 | 86.453641 | 5 | 0.1694664 | 59.06872 | 0.021 | 0.004414426 | 1.240427 | 0.2202468 | 8.319714 | 0.8498126
4.23666 | 86.453641 | 5 | 0.1694664 | 59.06872 | 0.039 | 0.01522479 | 2.30358 | 0.7490486 | 15.38363 | 0.8498126
4.23666 | 86.453641 | 5 | 0.1694664 | 59.06872 | 0.07 | 0.0490429 | 4.134229 | 2.314229 | 27.2601 | 0.8498126
4.23666 | 86.453641 | 5 | 0.1694664 | 59.06872 | 0.119 | 0.1416963 | 7.026321 | 6.044626 | 44.98225 | 0.8498126
4.23666 | 86.453641 | 5 | 0.1694664 | 59.06872 | 0.212 | 0.4493169 | 12.50643 | 15.05258 | 75.05813 | 0.8498126
4.23666 | 86.453641 | 5 | 0.1694664 | 59.06872 | 0.345 | 1.187401 | 20.30929 | 28.95555 | 112.9638 | 0.8498126
4.23666 | 86.453641 | 5 | 0.1694664 | 59.06872 | 0.599 | 3.555025 | 35.02129 | 57.96072 | 176.7999 | 0.8498126
4.23666 | 86.453641 | 5 | 0.1694664 | 59.06872 | 0.995 | 9.636329 | 57.14851 | 109.1417 | 259.5662 | 0.8498126
4.23666 | 86.453641 | 5 | 0.1694664 | 59.06872 | 1.537 | 22.14527 | 85.02045 | 184.0503 | 347.6359 | 0.8498126
4.23666 | 86.453641 | 5 | 0.1694664 | 59.06872 | 2.726 | 61.30341 | 132.7013 | 348.3386 | 472.1836 | 0.8498126
4.23666 | 86.453641 | 5 | 0.1694664 | 59.06872 | 4.512 | 128.6005 | 168.186 | 565.159 | 551.2498 | 0.8498126
4.23666 | 86.453641 | 5 | 0.1694664 | 59.06872 | 7.865 | 223.0187 | 167.3243 | 847.1888 | 544.6737 | 0.8498126
4.23666 | 86.453641 | 5 | 0.1694664 | 59.06872 | 13.907 | 295.3777 | 125.3316 | 1084.896 | 427.3849 | 0.8498126
4.23666 | 86.453641 | 5 | 0.1694664 | 59.06872 | 26.796 | 332.4358 | 73.20727 | 1224.591 | 259.9364 | 0.8498126
Λ₁ | η₁ | Mode | λ_p | η_p | ω | G'_mode | G''_mode | G'_total | G''_total | Κ
4.23666 | 86.453641 | 6 | 0.117685 | 57.96854 | 0.013 | 0.00115292 | 0.7535893 | 0.08470604 | 5.156074 | 0.8498126
4.23666 | 86.453641 | 6 | 0.117685 | 57.96854 | 0.021 | 0.003008496 | 1.217332 | 0.2202468 | 8.319714 | 0.8498126
4.23666 | 86.453641 | 6 | 0.117685 | 57.96854 | 0.039 | 0.01037609 | 2.260726 | 0.7490486 | 15.38363 | 0.8498126
4.23666 | 86.453641 | 6 | 0.117685 | 57.96854 | 0.07 | 0.03342567 | 4.057523 | 2.314229 | 27.2601 | 0.8498126
4.23666 | 86.453641 | 6 | 0.117685 | 57.96854 | 0.119 | 0.09658779 | 6.896904 | 6.044626 | 44.98225 | 0.8498126
4.23666 | 86.453641 | 6 | 0.117685 | 57.96854 | 0.212 | 0.3064185 | 12.28169 | 15.05258 | 75.05813 | 0.8498126
4.23666 | 86.453641 | 6 | 0.117685 | 57.96854 | 0.345 | 0.8106555 | 19.96623 | 28.95555 | 112.9638 | 0.8498126
4.23666 | 86.453641 | 6 | 0.117685 | 57.96854 | 0.599 | 2.435647 | 34.55146 | 57.96072 | 176.7999 | 0.8498126
4.23666 | 86.453641 | 6 | 0.117685 | 57.96854 | 0.995 | 6.662623 | 56.89853 | 109.1417 | 259.5662 | 0.8498126
4.23666 | 86.453641 | 6 | 0.117685 | 57.96854 | 1.537 | 15.60556 | 86.27489 | 184.0503 | 347.6359 | 0.8498126
4.23666 | 86.453641 | 6 | 0.117685 | 57.96854 | 2.726 | 45.96441 | 143.2764 | 348.3386 | 472.1836 | 0.8498126
4.23666 | 86.453641 | 6 | 0.117685 | 57.96854 | 4.512 | 108.3375 | 204.0274 | 565.159 | 551.2498 | 0.8498126
4.23666 | 86.453641 | 6 | 0.117685 | 57.96854 | 7.865 | 227.2815 | 245.5525 | 847.1888 | 544.6737 | 0.8498126
4.23666 | 86.453641 | 6 | 0.117685 | 57.96854 | 13.907 | 358.6715 | 219.1504 | 1084.896 | 427.3849 | 0.8498126
4.23666 | 86.453641 | 6 | 0.117685 | 57.96854 | 26.796 | 447.5672 | 141.9277 | 1224.591 | 259.9364 | 0.8498126